## CR-NI-ZPF-BCC_A2-FCC_A1-LIQUID-
X(CR) | T | Text
0.6465 | 1556 | [['BCC_A2', ['CR'], [0.647]], ['FCC_A1', ['CR'], [null]]]
0.6721 | 1512 | [['BCC_A2', ['CR'], [0.672]], ['FCC_A1', ['CR'], [null]]]
0.6966 | 1481 | [['BCC_A2', ['CR'], [0.697]], ['FCC_A1', ['CR'], [null]]]
0.7967 | 1403 | [['BCC_A2', ['CR'], [0.797]], ['FCC_A1', ['CR'], [null]]]
0.8978 | 1347 | [['BCC_A2', ['CR'], [0.898]], ['FCC_A1', ['CR'], [null]]]