## Sheet1
W(CR) | X(CR) | T (K) | ACTIVE PHASE | NULL PHASE | Text | Temperature text
0.3464 | 0.3743154 | 1025 | FCC_A1 | BCC_A2 | [['FCC_A1', ['CR'], [0.374]], ['BCC_A2', ['CR'], [null]]], | 1025,
0.3534 | 0.3815502 | 1073 | FCC_A1 | BCC_A2 | [['FCC_A1', ['CR'], [0.382]], ['BCC_A2', ['CR'], [null]]], | 1073,
0.3662 | 0.3947473 | 1123 | FCC_A1 | BCC_A2 | [['FCC_A1', ['CR'], [0.395]], ['BCC_A2', ['CR'], [null]]], | 1123,
0.3775 | 0.4063634 | 1174 | FCC_A1 | BCC_A2 | [['FCC_A1', ['CR'], [0.406]], ['BCC_A2', ['CR'], [null]]], | 1174,
0.3976 | 0.4269462 | 1219 | FCC_A1 | BCC_A2 | [['FCC_A1', ['CR'], [0.427]], ['BCC_A2', ['CR'], [null]]], | 1219,
0.4166 | 0.4463096 | 1274 | FCC_A1 | BCC_A2 | [['FCC_A1', ['CR'], [0.446]], ['BCC_A2', ['CR'], [null]]], | 1274,
0.4299 | 0.4598105 | 1323 | FCC_A1 | BCC_A2 | [['FCC_A1', ['CR'], [0.460]], ['BCC_A2', ['CR'], [null]]], | 1323,
0.4403 | 0.4703371 | 1371 | FCC_A1 | BCC_A2 | [['FCC_A1', ['CR'], [0.470]], ['BCC_A2', ['CR'], [null]]], | 1371,
0.4574 | 0.4875874 | 1424 | FCC_A1 | BCC_A2 | [['FCC_A1', ['CR'], [0.488]], ['BCC_A2', ['CR'], [null]]], | 1424,
0.4611 | 0.4913105 | 1469 | FCC_A1 | BCC_A2 | [['FCC_A1', ['CR'], [0.491]], ['BCC_A2', ['CR'], [null]]], | 1469,
0.4767 | 0.5069711 | 1525 | FCC_A1 | BCC_A2 | [['FCC_A1', ['CR'], [0.507]], ['BCC_A2', ['CR'], [null]]], | 1525,
0.6972 | 0.7221504 | 1473 | BCC_A2 | FCC_A1 | [['BCC_A2', ['CR'], [0.722]], ['FCC_A1', ['CR'], [null]]], | 1473,
0.7576 | 0.77915 | 1424 | BCC_A2 | FCC_A1 | [['BCC_A2', ['CR'], [0.779]], ['FCC_A1', ['CR'], [null]]], | 1424,
0.8511 | 0.86581 | 1374 | BCC_A2 | FCC_A1 | [['BCC_A2', ['CR'], [0.866]], ['FCC_A1', ['CR'], [null]]], | 1374,
0.9057 | 0.9155512 | 1323 | BCC_A2 | FCC_A1 | [['BCC_A2', ['CR'], [0.916]], ['FCC_A1', ['CR'], [null]]], | 1323,
0.9239 | 0.9319927 | 1273 | BCC_A2 | FCC_A1 | [['BCC_A2', ['CR'], [0.932]], ['FCC_A1', ['CR'], [null]]], | 1273,
0.9557 | 0.9605553 | 1225 | BCC_A2 | FCC_A1 | [['BCC_A2', ['CR'], [0.961]], ['FCC_A1', ['CR'], [null]]], | 1225,
0.9614 | 0.9656531 | 1171 | BCC_A2 | FCC_A1 | [['BCC_A2', ['CR'], [0.966]], ['FCC_A1', ['CR'], [null]]], | 1171,
0.9743 | 0.9771655 | 1123 | BCC_A2 | FCC_A1 | [['BCC_A2', ['CR'], [0.977]], ['FCC_A1', ['CR'], [null]]], | 1123,
0.979 | 0.9813515 | 1071 | BCC_A2 | FCC_A1 | [['BCC_A2', ['CR'], [0.981]], ['FCC_A1', ['CR'], [null]]], | 1071,
0.9832 | 0.9850883 | 1023 | BCC_A2 | FCC_A1 | [['BCC_A2', ['CR'], [0.985]], ['FCC_A1', ['CR'], [null]]], | 1023,
MM_CR | 51.996
MM_NI | 58.693