## Sheet1
temp liquidus (C) | Temp solidus (C) | T | T | phase in eq with liq |  | Ni (mass pct) | Cr (mass pct) | X_NI |  |  | MM NI | 58.693
1443 | 1430 | 1716.15 | 1703.15 | FCC_A1 |  | 95 | 5 | 0.9439212 | [['LIQUID', ['NI'], [0.944]], ['FCC_A1', ['NI'], [null]]] | [['FCC_A1', ['NI'], [0.944]], ['LIQUID', ['NI'], [null]]], | MM CR | 51.996
1435 | 1433 | 1708.15 | 1706.15 | FCC_A1 |  | 90 | 10 | 0.8885555 | [['LIQUID', ['NI'], [0.889]], ['FCC_A1', ['NI'], [null]]] | [['FCC_A1', ['NI'], [0.889]], ['LIQUID', ['NI'], [null]]],
1428 | 1410 | 1701.15 | 1683.15 | FCC_A1 |  | 85 | 15 | 0.8338895 | [['LIQUID', ['NI'], [0.834]], ['FCC_A1', ['NI'], [null]]] | [['FCC_A1', ['NI'], [0.834]], ['LIQUID', ['NI'], [null]]],
1424 | 1407 | 1697.15 | 1680.15 | FCC_A1 |  | 80 | 20 | 0.7799098 | [['LIQUID', ['NI'], [0.780]], ['FCC_A1', ['NI'], [null]]] | [['FCC_A1', ['NI'], [0.780]], ['LIQUID', ['NI'], [null]]],
1410 | 1382 | 1683.15 | 1655.15 | FCC_A1 |  | 76 | 24 | 0.7372116 | [['LIQUID', ['NI'], [0.737]], ['FCC_A1', ['NI'], [null]]] | [['FCC_A1', ['NI'], [0.737]], ['LIQUID', ['NI'], [null]]],
1410 | 1401 | 1683.15 | 1674.15 | FCC_A1 |  | 75 | 25 | 0.7266037 | [['LIQUID', ['NI'], [0.727]], ['FCC_A1', ['NI'], [null]]] | [['FCC_A1', ['NI'], [0.727]], ['LIQUID', ['NI'], [null]]],
1396 | 1386 | 1669.15 | 1659.15 | FCC_A1 |  | 70 | 30 | 0.6739586 | [['LIQUID', ['NI'], [0.674]], ['FCC_A1', ['NI'], [null]]] | [['FCC_A1', ['NI'], [0.674]], ['LIQUID', ['NI'], [null]]],
1387 | 1374 | 1660.15 | 1647.15 | FCC_A1 |  | 65 | 35 | 0.6219623 | [['LIQUID', ['NI'], [0.622]], ['FCC_A1', ['NI'], [null]]] | [['FCC_A1', ['NI'], [0.622]], ['LIQUID', ['NI'], [null]]],
1377 | 1355 | 1650.15 | 1628.15 | FCC_A1 |  | 60 | 40 | 0.5706029 | [['LIQUID', ['NI'], [0.571]], ['FCC_A1', ['NI'], [null]]] | [['FCC_A1', ['NI'], [0.571]], ['LIQUID', ['NI'], [null]]],
| 1361 |  | 1634.15 | FCC_A1 |  | 55 | 45 | 0.5198688 |  | [['FCC_A1', ['NI'], [0.520]], ['LIQUID', ['NI'], [null]]],
1356 | 1352 | 1629.15 | 1625.15 | FCC_A1 |  | 53 | 47 | 0.4997477 | [['LIQUID', ['NI'], [0.500]], ['FCC_A1', ['NI'], [null]]] | [['FCC_A1', ['NI'], [0.500]], ['LIQUID', ['NI'], [null]]],
1352 | 1329 | 1625.15 | 1602.15 | FCC_A1 |  | 51 | 49 | 0.479724 | [['LIQUID', ['NI'], [0.480]], ['FCC_A1', ['NI'], [null]]] | [['FCC_A1', ['NI'], [0.480]], ['LIQUID', ['NI'], [null]]],
1349 | 1339 | 1622.15 | 1612.15 | FCC_A1 |  | 50 | 50 | 0.4697486 | [['LIQUID', ['NI'], [0.470]], ['FCC_A1', ['NI'], [null]]] | [['FCC_A1', ['NI'], [0.470]], ['LIQUID', ['NI'], [null]]],
1345 |  | 1618.15 |  | FCC_A1 |  | 49 | 51 | 0.4597972 | [['LIQUID', ['NI'], [0.460]], ['FCC_A1', ['NI'], [null]]]
1346 |  | 1619.15 |  | FCC_A1 |  | 49 | 51 | 0.4597972 | [['LIQUID', ['NI'], [0.460]], ['FCC_A1', ['NI'], [null]]]
1345 |  | 1618.15 |  | FCC_A1 |  | 48 | 52 | 0.4498699 | [['LIQUID', ['NI'], [0.450]], ['FCC_A1', ['NI'], [null]]]
1354 | 1343 | 1627.15 | 1616.15 | BCC_A2 |  | 47 | 53 | 0.4399665 | [['LIQUID', ['NI'], [0.440]], ['BCC_A2', ['NI'], [null]]] | [['BCC_A2', ['NI'], [0.440]], ['LIQUID', ['NI'], [null]]],
1363 | 1343 | 1636.15 | 1616.15 | BCC_A2 |  | 45 | 55 | 0.4202312 | [['LIQUID', ['NI'], [0.420]], ['BCC_A2', ['NI'], [null]]] | [['BCC_A2', ['NI'], [0.420]], ['LIQUID', ['NI'], [null]]],
1397 | 1344 | 1670.15 | 1617.15 | BCC_A2 |  | 43 | 57 | 0.4005906 | [['LIQUID', ['NI'], [0.401]], ['BCC_A2', ['NI'], [null]]] | [['BCC_A2', ['NI'], [0.401]], ['LIQUID', ['NI'], [null]]],
1411 | 1345 | 1684.15 | 1618.15 | BCC_A2 |  | 40 | 60 | 0.3713058 | [['LIQUID', ['NI'], [0.371]], ['BCC_A2', ['NI'], [null]]] | [['BCC_A2', ['NI'], [0.371]], ['LIQUID', ['NI'], [null]]],
| 1340 |  | 1613.15 | BCC_A2 |  | 38 | 62 | 0.3518991 |  | [['BCC_A2', ['NI'], [0.352]], ['LIQUID', ['NI'], [null]]],
1475 | 1338 | 1748.15 | 1611.15 | BCC_A2 |  | 35 | 65 | 0.322962 | [['LIQUID', ['NI'], [0.323]], ['BCC_A2', ['NI'], [null]]] | [['BCC_A2', ['NI'], [0.323]], ['LIQUID', ['NI'], [null]]],
| 1342 |  | 1615.15 | BCC_A2 |  | 33 | 67 | 0.3037849 |  | [['BCC_A2', ['NI'], [0.304]], ['LIQUID', ['NI'], [null]]],
1519 |  | 1792.15 |  | BCC_A2 |  | 30 | 70 | 0.2751893 | [['LIQUID', ['NI'], [0.275]], ['BCC_A2', ['NI'], [null]]]
1535 |  | 1808.15 |  | BCC_A2 |  | 30 | 70 | 0.2751893 | [['LIQUID', ['NI'], [0.275]], ['BCC_A2', ['NI'], [null]]]
|  |  | 1515 | FCC_A1 | BCC_A2 | 52.66 | 47.34 | 0.4963368 | [['LIQUID', ['NI'], [0.496]], ['FCC_A1', ['NI'], [null]]],
|  |  | 1507 | FCC_A1 | BCC_A2 | 53.46 | 46.54 | 0.5043669 | [['LIQUID', ['NI'], [0.504]], ['FCC_A1', ['NI'], [null]]],
|  |  | 1403 | FCC_A1 | BCC_A2 | 54.51 | 45.49 | 0.5149301 | [['LIQUID', ['NI'], [0.515]], ['FCC_A1', ['NI'], [null]]],
|  |  | 1322 | BCC_A2 | FCC_A1 | 12.49 | 87.51 | 0.1122483 | [['LIQUID', ['NI'], [0.112]], ['BCC_A2', ['NI'], [null]]],
|  |  | 1404 | BCC_A2 | FCC_A1 | 12.67 | 87.33 | 0.1138897 | [['LIQUID', ['NI'], [0.114]], ['BCC_A2', ['NI'], [null]]],
|  |  | 1487 | BCC_A2 | FCC_A1 | 30.61 | 69.39 | 0.2809873 | [['LIQUID', ['NI'], [0.281]], ['BCC_A2', ['NI'], [null]]],
|  |  | 1496 | BCC_A2 | FCC_A1 | 31.99 | 68.01 | 0.294135 | [['LIQUID', ['NI'], [0.294]], ['BCC_A2', ['NI'], [null]]],