## Sheet1
X(CR) | T (K) | ACTIVE PHASE | NULL PHASE | Text | Temperature text
0.9121 | 2055 | LIQUID | BCC_A2 | [['LIQUID', ['CR'], [0.912]], ['BCC_A2', ['CR'], [null]]], | 2055,
0.8417 | 1985 | LIQUID | BCC_A2 | [['LIQUID', ['CR'], [0.842]], ['BCC_A2', ['CR'], [null]]], | 1985,
0.7917 | 1934 | LIQUID | BCC_A2 | [['LIQUID', ['CR'], [0.792]], ['BCC_A2', ['CR'], [null]]], | 1934,
0.6917 | 1815 | LIQUID | BCC_A2 | [['LIQUID', ['CR'], [0.692]], ['BCC_A2', ['CR'], [null]]], | 1815,
0.6713 | 1782 | LIQUID | BCC_A2 | [['LIQUID', ['CR'], [0.671]], ['BCC_A2', ['CR'], [null]]], | 1782,
0.6516 | 1747 | LIQUID | BCC_A2 | [['LIQUID', ['CR'], [0.652]], ['BCC_A2', ['CR'], [null]]], | 1747,
0.6311 | 1725 | LIQUID | BCC_A2 | [['LIQUID', ['CR'], [0.631]], ['BCC_A2', ['CR'], [null]]], | 1725,
0.6122 | 1703 | LIQUID | BCC_A2 | [['LIQUID', ['CR'], [0.612]], ['BCC_A2', ['CR'], [null]]], | 1703,
0.6016 | 1682 | LIQUID | BCC_A2 | [['LIQUID', ['CR'], [0.602]], ['BCC_A2', ['CR'], [null]]], | 1682,
0.5713 | 1660 | LIQUID | BCC_A2 | [['LIQUID', ['CR'], [0.571]], ['BCC_A2', ['CR'], [null]]], | 1660,
0.6402 | 1650 | BCC_A2 | LIQUID | [['BCC_A2', ['CR'], [0.640]], ['LIQUID', ['CR'], [null]]], | 1650,
0.6621 | 1669 | BCC_A2 | LIQUID | [['BCC_A2', ['CR'], [0.662]], ['LIQUID', ['CR'], [null]]], | 1669,
0.7712 | 1767 | BCC_A2 | LIQUID | [['BCC_A2', ['CR'], [0.771]], ['LIQUID', ['CR'], [null]]], | 1767,
0.8303 | 1822 | BCC_A2 | LIQUID | [['BCC_A2', ['CR'], [0.830]], ['LIQUID', ['CR'], [null]]], | 1822,
0.9113 | 1940 | BCC_A2 | LIQUID | [['BCC_A2', ['CR'], [0.911]], ['LIQUID', ['CR'], [null]]], | 1940,